## Sheet1
2.1 | Solvent:
Anion: | Acetone | H2O | MeCN | Dioxane | MeOH | THF | Et2O | CHCl3 | Hexane | DMSO | DMF
1
2
3
4
5
6
7
8
9
10
11
12
13
14 | no | yes | no | no | - | no | no | - | no | - | -
15 | no | slightly | yes | no | no | no | no | no | no | yes | yes
16 | no | no | yes | no | no | no | no | no | no | yes | yes
17 | no | slightly | slightly | no | no | no | no | no | no | yes | yes